## Cn Madre Fe3O4
Cuadro 1. Datos de la distribución de tamaños de nanomagnetita medidas por el DLS para la disolución madre de magnetita empleada para la elaboración de las mezclas inyectadas en las corridas experimentales.
Tamño de partícula (nm) | Intensidad (%)
0.3 | 0
0.3489 | 0
0.4057 | 0
0.4718 | 0
0.5487 | 0
0.6381 | 0
0.742 | 0 | Tamaño Promedio: | 233.4 nm
0.8629 | 0
1.003 | 0
1.167 | 0
1.357 | 0
1.578 | 0
1.835 | 0
2.134 | 0
2.482 | 0
2.886 | 0
3.357 | 0
3.903 | 0
4.539 | 0
5.279 | 0
6.139 | 0
7.139 | 0
8.302 | 0
9.655 | 0
11.23 | 0
13.06 | 0
15.18 | 0
17.66 | 0
20.53 | 0
23.88 | 0
27.77 | 0
32.3 | 0
37.56 | 0
43.68 | 0
50.79 | 0.2444
59.07 | 1.093
68.69 | 2.073
79.88 | 2.854
92.89 | 3.432
108 | 3.994
125.6 | 4.717
146.1 | 5.656
169.9 | 6.712
197.6 | 7.681
229.8 | 8.336
267.2 | 8.5
310.7 | 8.098
361.3 | 7.171
420.2 | 5.856
488.7 | 4.353
568.3 | 2.88
660.9 | 1.626
768.5 | 0.7149
893.8 | 0.1904
1039 | 0
1209 | 0
1406 | 0.07557
1635 | 0.2727
1901 | 0.5874
2211 | 0.9829
2571 | 1.405
2990 | 1.792
3477 | 2.091
4043 | 2.257
4702 | 2.262
5468 | 2.094
6358 | 0

## Disolucion Patrón Colágeno
Cuadro 2. Datos de la distribución de tamaños de partículas de colágeno medidas por el DLS para la disolución patrón de colágeno empleado para la elaboración de las mezclas inyectadas en las corridas experimentales.
Tamño de partícula (nm) | Intensidad (%)
0.3 | 0
0.3489 | 0
0.4057 | 0
0.4718 | 0
0.5487 | 0
0.6381 | 0 | Tamaño Promedio: | 142 nm
0.742 | 0
0.8629 | 0
1.003 | 0
1.167 | 0
1.357 | 0
1.578 | 0
1.835 | 0
2.134 | 0
2.482 | 0
2.886 | 0
3.357 | 0
3.903 | 0
4.539 | 0
5.279 | 0
6.139 | 0
7.139 | 0
8.302 | 0
9.655 | 0
11.23 | 0
13.06 | 0
15.18 | 0
17.66 | 0
20.53 | 1.043
23.88 | 1.541
27.77 | 1.995
32.3 | 2.349
37.56 | 2.568
43.68 | 2.639
50.79 | 2.575
59.07 | 2.42
68.69 | 2.241
79.88 | 2.119
92.89 | 2.137
108 | 2.356
125.6 | 2.805
146.1 | 3.473
169.9 | 4.302
197.6 | 5.201
229.8 | 6.052
267.2 | 6.73
310.7 | 7.125
361.3 | 7.158
420.2 | 6.799
488.7 | 6.07
568.3 | 5.05
660.9 | 3.858
768.5 | 2.644
893.8 | 1.556
1039 | 0.7186
1209 | 0.2029
1406 | 0
1635 | 0
1901 | 0
2211 | 0
2571 | 0
2990 | 0.0848
3477 | 0.3132
4043 | 0.6618
4702 | 1.049
5468 | 1.365
6358 | 0
7394 | 0
8599 | 0
10000 | 0